## Sheet1
Decreasing distance |  | Increasing distance |  |  | Decreasing distance |  |  | Increasing distance |  |  | Magnetic field
z (±0,5mm) | m (±0,01g) | z (±0,5mm) | m (±0,01g) | m (±0,01g) | z (±0,5mm) | m (±0,01g) | m (±0,01g) | z (±0,5mm) | m (±0,01g) | m (±0,01g) | z (±0,2cm) | B (mT) | uncertainty (mT)
19 | 0.01 | 6 | 0.42 | 0.55 | 26 | 7.62 | 0.04 | 5 | 8 | 0.42 | 0.5 | 83.7 | 0.1
17 | 0.04 | 7 | 0.15 | 0.28 | 25 | 7.62 | 0.04 | 6 | 7.83 | 0.25 | 1 | 30.3 | 0.1
16 | 0.09 | 8 | 0.03 | 0.16 | 24 | 7.63 | 0.05 | 7 | 7.75 | 0.17 | 1.5 | 15.51 | 0.01
15 | 0.11 | 9 | -0.02 | 0.11 | 23 | 7.65 | 0.07 | 8 | 7.67 | 0.09 | 2 | 8.01 | 0.01
14 | 0.14 | 10 | -0.07 | 0.06 | 22 | 7.66 | 0.08 | 9 | 7.61 | 0.03 | 2.5 | 4.55 | 0.01
13 | 0.2 | 11 | -0.12 | 0.01 | 21 | 7.68 | 0.1 | 10 | 7.57 | -0.01 | 3 | 2.72 | 0.01
12 | 0.26 | 12 | -0.14 | -0.01 | 20 | 7.69 | 0.11 | 11 | 7.56 | -0.02 | 3.5 | 2.114 | 0.001
11 | 0.33 | 13 | -0.14 | -0.01 | 19 | 7.71 | 0.13 | 12 | 7.56 | -0.02 | 4 | 1.481 | 0.001
10 | 0.39 | 14 | -0.16 | -0.03 | 18 | 7.73 | 0.15 | 13 | 7.56 | -0.02 | 5 | 0.924 | 0.001
9 | 0.47 | 15 | -0.16 | -0.03 | 17 | 7.76 | 0.18 | 14 | 7.55 | -0.03 | 6 | 0.649 | 0.001
8 | 0.59 | 20 | -0.16 | -0.03 | 16 | 7.79 | 0.21 | 15 | 7.54 | -0.04 | 7 | 0.505 | 0.001
7 | 0.64 | 60 | -0.14 | -0.01 | 15 | 7.84 | 0.26 | 16 | 7.53 | -0.05 | 8 | 0.434 | 0.001
6 | 0.8 | 100 | -0.13 | 0 | 14 | 7.88 | 0.3 | 19 | 7.52 | -0.06 | 9 | 0.38 | 0.001
5 | 0.94 |  |  |  | 13 | 7.93 | 0.35 | 25 | 7.55 | -0.03 | 10 | 0.353 | 0.001
[5 empty] | 12 | 7.96 | 0.38 | 30 | 7.54 | -0.04 | 11 | 0.336 | 0.001
[5 empty] | 11 | 8.06 | 0.48 | 35 | 7.54 | -0.04 | 12 | 0.311 | 0.001
[5 empty] | 10 | 8.12 | 0.54 | 40 | 7.55 | -0.03 | 13 | 0.314 | 0.001
[5 empty] | 9 | 8.24 | 0.66 | 45 | 7.56 | -0.02 | 14 | 0.306 | 0.001
[5 empty] | 8 | 8.29 | 0.71 | 50 | 7.56 | -0.02 | 15 | 0.308 | 0.001
[5 empty] | 7 | 8.41 | 0.83 | 60 | 7.56 | -0.02
[5 empty] | 6 | 8.52 | 0.94 | 75 | 7.57 | -0.01
[5 empty] | 5 | 8.64 | 1.06 | 80 | 7.57 | -0.01
[5 empty] | 4 | 8.8 | 1.22 | 100 | 7.58 | 0
[8 empty] | 110 | 7.58 | 0